## Data of Figures and Tables
Table 1
Temperature (°C) | Conversion Rate (%)
402.3 | 57.8
421.4 | 70.2
445.9 | 80
460.5 | 85.1
480.9 | 90.7
503.1 | 98.4
Figure 1
T (K) | Experimental η | Predicted η
675.45 | 0.578 | 0.584849
694.55 | 0.702 | 0.6868313
719.05 | 0.8 | 0.8027434
733.65 | 0.851 | 0.8592952
754.05 | 0.907 | 0.9197755
776.25 | 0.984 | 0.9619602
Figure 2
GHSV | Experimental η | Predicted η
5000 | 0.7 | 0.7221
10000 | 0.65 | 0.6236
15000 | 0.55 | 0.5714
Table 2
Catalytic Layer A | Catalytic Layer B | Switchover Duration | Input Concentration | Output Concentration | Conversion Rate
413 °C | 408 °C | 120 s | 0.26% | 0.05% | 81%
328 °C | 512 °C | 120 s | 0.26% | 0.04% | 85%
451 °C | 624 °C | 120 s | 0.26% | 0.03% | 88%
587 °C | 674 °C | 120 s | 0.26% | 0.02% | 95%

## Simulation settings
Discretization Scheme | Value | Models | Value | Under-Relaxation Factors | Value
Pressure-Velocity Coupling | SIMPLE | Space | 3D | Pressure | 0.3
Pressure | Second Order | Time | Unsteady, 1st-Order Implicit | Density | 1
Momentum | Second Order Upwind | Viscous | Standard k-epsilon turbulence model | Body Forces | 1
Turbulent Kinetic Energy | First Order Upwind | Wall Treatment | Standard Wall Functions | Momentum | 0.7
Turbulent Dissipation Rate | First Order Upwind | Heat Transfer | Enabled | Turbulent Kinetic Energy | 0.8
|  | Number of Time Steps | 10000 | Turbulent Dissipation Rate | 0.8
|  | Time Step Size [s] | 0.01 | Turbulent Viscosity | 1
|  | Max Iterations/Time Step | 20 | Energy | 1